## real data
Polymer | Class | Thiolation | TG | TG SD | pH | Prep | AT | AT SD | AT CoV | WA | WA SD | WA CoV
Carbopol 971P | Carbopol | not thiolated | 0 | 0 | 3 | lyo | 7.2 | 0.6 | 8.333333 | 110.1 | 23.1 | 20.98093
Carbopol 971P | Carbopol | not thiolated | 0 | 0 | 3 | pr | 5.5 | 0.8 | 14.54545 | 130.9 | 16.7 | 12.75783
Carbopol 971P | Carbopol | not thiolated | 0 | 0 | 5.37 | lyo | 2.6 | 0.5 | 19.23077 | 43.2 | 6.4 | 14.81481
Carbopol 971P | Carbopol | not thiolated | 0 | 0 | 7 | lyo | 3.1 | 0.4 | 12.90323 | 118.7 | 17.2 | 14.49031
Carbopol 971P | Carbopol | not thiolated | 0 | 0 | 7 | pr | 7.2 | 0.6 | 8.333333 | 156.1 | 35.2 | 22.54965
Carbopol 974P | Carbopol | not thiolated | 0 | 0 | 3 | lyo | 8.2 | 0.3 | 3.658537 | 119.1 | 6.71 | 5.633921
Carbopol 974P | Carbopol | not thiolated | 0 | 0 | 3 | pr | 6.8 | 0.7 | 10.29412 | 219.3 | 36.6 | 16.68947
Carbopol 974P | Carbopol | not thiolated | 0 | 0 | 5.37 | lyo | 3.7 | 0.2 | 5.405405 | 53.9 | 6.1 | 11.31725
Carbopol 974P | Carbopol | not thiolated | 0 | 0 | 7 | lyo | 4.6 | 0.5 | 10.86957 | 89.2 | 18 | 20.17937
Carbopol 974P | Carbopol | not thiolated | 0 | 0 | 7 | pr | 10.3 | 0.9 | 8.737864 | 211.2 | 22 | 10.41667
Carbopol 980 | Carbopol | not thiolated | 0 | 0 | 3 | lyo | 9.8 | 0.2 | 2.040816 | 188.4 | 25.7 | 13.64119
Carbopol 980 | Carbopol | not thiolated | 0 | 0 | 3 | pr | 8.4 | 0.3 | 3.571429 | 256.9 | 49 | 19.07357
Carbopol 980 | Carbopol | not thiolated | 0 | 0 | 5.37 | lyo | 4.8 | 0.2 | 4.166667 | 78.2 | 7.6 | 9.71867
Carbopol 980 | Carbopol | not thiolated | 0 | 0 | 7 | lyo | 6.4 | 0.4 | 6.25 | 158.5 | 27.6 | 17.41325
Carbopol 980 | Carbopol | not thiolated | 0 | 0 | 7 | pr | 12.5 | 0.9 | 7.2 | 311.8 | 42 | 13.47017
Carbopol Pemulen TR-1 | Carbopol | not thiolated | 0 | 0 | 5.37 | lyo | 4.2 | 0.8 | 19.04762 | 61.9 | 5.1 | 8.239095
Carbopol Pemulen TR-2 | Carbopol | not thiolated | 0 | 0 | 5.37 | lyo | 2.5 | 1 | 40 | 44.1 | 8.6 | 19.50113
Carbopol Ultrez 20 | Carbopol | not thiolated | 0 | 0 | 5.37 | lyo | 3.8 | 0.1 | 2.631579 | 92.8 | 6.9 | 7.435345
Carbopol Ultrez 20 | Carbopol | not thiolated | 12.15 | 0 | 5.37 | lyo | 1.45 | 0.45 | 31.03448 | 85.26 | 17.37 | 20.37298
Carbopol Ultrez 20 cysteine | Carbopol | cysteine conjugation | 814.82 | 0 | 5.5 | lyo | 5.28 | 0.82 | 15.5303 | 138.94 | 12.63 | 9.090255
Carbopol Ultrez 20 cysteineMNA | Carbopol | cysteineMNA conjugation | 45.13 | 0 | 8 | lyo | 25.13 | 4.09 | 16.27537 | 484.73 | 26.84 | 5.537103
Carbopol Ultrez 21 | Carbopol | not thiolated | 0 | 0 | 5.37 | lyo | 1.6 | 0.3 | 18.75 | 36.6 | 10.4 | 28.4153
PAA100 | PAA100 | not thiolated | 0 | 0 | 7 | lyo | 0 | 0 | 0 | 8.3 | 1.2 | 14.45783
PAA100 | PAA100 | not thiolated | 4 | 2 | 5.37 | lyo | 0.1 | 0.01 | 10 | 25.7 | 3 | 11.67315
PAA100cysteine | PAA100 | cysteine conjugation | 18.67 | 1.81 | 6 | lyo | 1.16 | 0.03 | 2.586207 | 75.4 | 9.5 | 12.59947
PAA100cysteineMNA | PAA100 | cysteineMNA conjugation | 113.5 | 15.7 | 7.5 | lyo | 0.5 | 0.047 | 9.4 | 152.2 | 44.3 | 29.10644
PAA2 | PAA2 | not thiolated | 0 | 0 | 5 | lyo | 0 | 0 | 0 | 43.57 | 37.9 | 86.98646
PAA250 | PAA250 | not thiolated | 0 | 0 | 5 | lyo | 0.1 | 0 | 0 | 109.89 | 11.37 | 10.34671
PAA250 | PAA250 | not thiolated | 4 | 2 | 5.37 | lyo | 0.23 | 0.04 | 17.3913 | 47.3 | 7.9 | 16.7019
PAA250cysteine | PAA250 | cysteine conjugation | 15.73 | 4.4 | 6 | lyo | 0.58 | 0.09 | 15.51724 | 98.5 | 3.9 | 3.959391
PAA250cysteine | PAA250 | cysteine conjugation | 404.1 | 65.11 | 5 | lyo | 14.91 | 0.43 | 2.88397 | 638.52 | 236.84 | 37.09203
PAA250cysteineMNA | PAA250 | cysteineMNA conjugation | 22.7 | 12.2 | 7.5 | lyo | 1.17 | 0.16 | 13.67521 | 189.5 | 7.5 | 3.957784
PAA2cysteine | PAA2 | cysteine conjugation | 404.1 | 65.7 | 5 | lyo | 0 | 0 | 0 | 68.21 | 64.42 | 94.44363
PAA45 | PAA45 | not thiolated | 0 | 0 | 5 | lyo | 0 | 0 | 0 | 66.31 | 43.58 | 65.72161
PAA450 | PAA450 | not thiolated | 0 | 0 | 3 | lyo | 1.1 | 0.5 | 45.45455 | 191.3 | 26.3 | 13.74804
PAA450 | PAA450 | not thiolated | 0 | 0 | 3 | pr | 1.1 | 0.1 | 9.090909 | 145.4 | 21.6 | 14.85557
PAA450 | PAA450 | not thiolated | 0 | 0 | 4 | lyo | 1.32 | 0.59 | 44.69697 | 214.28 | 21.65 | 10.1036
PAA450 | PAA450 | not thiolated | 0 | 0 | 5 | lyo | 1.27 | 0.11 | 8.661417 | 168.63 | 53.05 | 31.45941
PAA450 | PAA450 | not thiolated | 0 | 0 | 5.37 | pr | 1.12 | 0 | 0 | 19.1 | 2.39 | 12.51309
PAA450 | PAA450 | not thiolated | 0 | 0 | 6 | lyo | 1.27 | 0.28 | 22.04724 | 144.82 | 41.38 | 28.5734
PAA450 | PAA450 | not thiolated | 0 | 0 | 7 | lyo | 0.4 | 0.1 | 25 | 205 | 27.6 | 13.46341
PAA450 | PAA450 | not thiolated | 0 | 0 | 7 | lyo | 0.7 | 0.1 | 14.28571 | 37.7 | 4.3 | 11.40584
PAA450 | PAA450 | not thiolated | 0 | 0 | 7 | pr | 0.5 | 0 | 0 | 84.8 | 32.2 | 37.9717
PAA450 | PAA450 | not thiolated | 4 | 2 | 5.37 | lyo | 1.96 | 0.32 | 16.32653 | 106.9 | 13.2 | 12.34799
PAA450cysteine | PAA450 | cysteine conjugation | 16.82 | 2.19 | 6 | lyo | 7.37 | 0.93 | 12.61872 | 202.2 | 24.3 | 12.0178
PAA450cysteine | PAA450 | cysteine conjugation | 53 | 1.8 | 4 | lyo | 2.94 | 1.92 | 65.30612 | 194.8 | 67.1 | 34.44559
PAA450cysteine | PAA450 | cysteine conjugation | 90.5 | 15.8 | 6 | lyo | 4.11 | 1.63 | 39.65937 | 155.23 | 24.03 | 15.48026
PAA450cysteine | PAA450 | cysteine conjugation | 113.4 | 1.6 | 4 | lyo | 4.86 | 1.47 | 30.24691 | 225.1 | 56.28 | 25.00222
PAA450cysteine | PAA450 | cysteine conjugation | 288.8 | 9.7 | 4 | lyo | 21.81 | 2.21 | 10.13297 | 354.97 | 60.61 | 17.07468
PAA450cysteine | PAA450 | cysteine conjugation | 326.3 | 3.4 | 5.37 | pr | 5.85 | 0.2 | 3.418803 | 55.52 | 1.79 | 3.224063
PAA450cysteine | PAA450 | cysteine conjugation | 404.1 | 65.13 | 5 | lyo | 21.73 | 3.57 | 16.4289 | 691.57 | 81.48 | 11.78189
PAA450cysteine | PAA450 | cysteine conjugation | 498.8 | 47 | 3 | lyo | 19.4 | 0.8 | 4.123711 | 412.3 | 27.3 | 6.621392
PAA450cysteine | PAA450 | cysteine conjugation | 498.8 | 47 | 7 | lyo | 5.1 | 0.4 | 7.843137 | 179.3 | 15.6 | 8.700502
PAA450cysteine | PAA450 | cysteine conjugation | 498.8 | 47 | 7 | pr | 6.6 | 0.9 | 13.63636 | 200.8 | 35.9 | 17.87849
PAA450cysteine | PAA450 | cysteine conjugation | 511.6 | 52 | 6 | lyo | 24.6 | 3.88 | 15.77236 | 569.19 | 216.23 | 37.98907
PAA450cysteine | PAA450 | cysteine conjugation | 549.1 | 4.2 | 4 | lyo | 33.74 | 3.1 | 9.187908 | 562.77 | 75.75 | 13.46021
PAA450cysteine | PAA450 | cysteine conjugation | 767 | 14.6 | 4 | lyo | 52.75 | 8.55 | 16.20853 | 707.79 | 103.89 | 14.67808
PAA450cysteine | PAA450 | cysteine conjugation | 815.3 | 18.2 | 5.37 | pr | 8.84 | 0.09 | 1.0181 | 66.86 | 0.01 | 0.01495663
PAA450cysteine | PAA450 | cysteine conjugation | 900 | 35 | 6 | lyo | 2.78 | 1.08 | 38.84892 | 365.51 | 48.28 | 13.20894
PAA450cysteineMNA | PAA450 | cysteineMNA conjugation | 4 | 1 | 7 | pr | 1.27 | 0.23 | 18.11024 | 186.2 | 48.28 | 25.92911
PAA450cysteineMNA | PAA450 | cysteineMNA conjugation | 17.3 | 14.6 | 7.5 | lyo | 14.15 | 2.4 | 16.96113 | 325.7 | 36.6 | 11.23733
PAA45cysteine | PAA45 | cysteine conjugation | 404.1 | 65.9 | 5 | lyo | 2.93 | 0.21 | 7.167235 | 58.73 | 11.37 | 19.35978
Polycarbophil | PCP | not thiolated | 0 | 0 | 3 | lyo | 8.9 | 1.3 | 14.60674 | 107.3 | 14.2 | 13.23392
Polycarbophil | PCP | not thiolated | 0 | 0 | 3 | lyo | 7.5 | 2 | 26.66667 | 118.19 | 34.6 | 29.2749
Polycarbophil | PCP | not thiolated | 0 | 0 | 3 | pr | 4.1 | 0.4 | 9.756098 | 178.2 | 18.1 | 10.15713
Polycarbophil | PCP | not thiolated | 0 | 0 | 5 | lyo | 4.8 | 1.35 | 28.125 | 92.72 | 24.81 | 26.75798
Polycarbophil | PCP | not thiolated | 0 | 0 | 5 | lyo | 5.11 | 0.43 | 8.414873 | 90.94 | 24.63 | 27.08379
Polycarbophil | PCP | not thiolated | 0 | 0 | 5.37 | lyo | 3.2 | 0.4 | 12.5 | 31.4 | 2.7 | 8.598726
Polycarbophil | PCP | not thiolated | 0 | 0 | 7 | lyo | 4.4 | 0.6 | 13.63636 | 75.8 | 14.3 | 18.86544
Polycarbophil | PCP | not thiolated | 0 | 0 | 7 | lyo | 4.6 | 1.39 | 30.21739 | 103.82 | 25.47 | 24.53285
Polycarbophil | PCP | not thiolated | 0 | 0 | 7 | pr | 10.2 | 0.8 | 7.843137 | 342 | 11.2 | 3.274854
Polycarbophilcysteine | PCP | cysteine conjugation | 12.3 | 0 | 3 | lyo | 7.55 | 1.15 | 15.23179 | 169.12 | 73.13 | 43.24149
Polycarbophilcysteine | PCP | cysteine conjugation | 12.3 | 0 | 5 | lyo | 10 | 0 | 0 | 242.91 | 57.46 | 23.65485
Polycarbophilcysteine | PCP | cysteine conjugation | 12.3 | 0 | 7 | lyo | 2.25 | 0.87 | 38.66667 | 84.23 | 15.67 | 18.60382
Polycarbophilcysteine | PCP | cysteine conjugation | 95.7 | 6 | 3 | lyo | 26 | 0.9 | 3.461538 | 212.9 | 14.4 | 6.763739
Polycarbophilcysteine | PCP | cysteine conjugation | 95.7 | 6 | 3 | pr | 1.4 | 0.3 | 21.42857 | 15.6 | 6.2 | 39.74359
Polycarbophilcysteine | PCP | cysteine conjugation | 95.7 | 6 | 7 | lyo | 2.2 | 0.4 | 18.18182 | 42.3 | 13.8 | 32.62411
Polycarbophilcysteine | PCP | cysteine conjugation | 95.7 | 6 | 7 | pr | 3.1 | 0.3 | 9.677419 | 73 | 14 | 19.17808
Polycarbophilcysteine | PCP | cysteine conjugation | 404.1 | 65.5 | 5 | lyo | 8.84 | 2.5 | 28.28054 | 320.21 | 242.52 | 75.7378